## RealBoundary_8Comp_Set2
| BS1&2C |  | BS3&4C |  | BS5&6C |  | BS7&8C |  | BS9&10C |  | BS11&12C |  | BS13&14C |  | BS17&18C |  | BS19&20C
SiO2 | 49.14724 | 52.02937 | 49.16556 | 51.86488 | 49.08268 | 52.24608 | 49.49886 | 51.89653 | 49.75548 | 52.21547 | 49.51731 | 52.29274 | 49.110792 | 52.3412125 | 50.67665 | 50.24729 | 50.79229 | 50.76623
TiO2 | 3.348929 | 0.5241143 | 1.977393 | 1.964794 | 1.994367 | 1.985158 | 1.979263 | 1.99035 | 1.9874 | 1.973775 | 1.995521 | 1.982014 | 2.04932 | 1.9808625 | 2.023477 | 1.9498 | 1.995465 | 1.967372
Al2O3 | 13.9475 | 14.16043 | 15.43195 | 12.55099 | 13.82634 | 13.93055 | 13.9442 | 14.05452 | 13.8234 | 13.861475 | 13.74909 | 13.7592 | 14.007616 | 13.89351875 | 14.38824 | 14.23776 | 12.47781 | 15.46143
FeO+MnO | 11.49555 | 11.36798 | 11.53345 | 11.57347 | 13.13726 | 9.941447 | 11.30445 | 11.5942 | 11.29676 | 11.386125 | 11.41027 | 11.61054 | 11.340128 | 11.45734375 | 10.91439 | 11.58856 | 11.407735 | 11.32886
MgO | 6.792376 | 6.798274 | 6.856533 | 6.876674 | 6.74607 | 6.577479 | 8.033019 | 5.37985 | 6.558718 | 6.628025 | 6.6528 | 6.712421 | 6.80534 | 6.6412125 | 8.0407 | 5.232582 | 6.780015 | 6.667903
CaO | 10.70051 | 10.64208 | 10.57511 | 10.77312 | 10.64496 | 10.57045 | 10.51183 | 10.75836 | 11.84831 | 9.166867 | 10.55126 | 10.54456 | 10.676932 | 10.5345875 | 10.71199 | 10.60328 | 11.99643 | 9.090469
Na2O | 3.151682 | 3.023931 | 3.03358 | 2.986277 | 3.103806 | 3.197063 | 3.197906 | 2.97250625 | 3.187909 | 3.24725 | 4.628058 | 1.568386 | 3.070384 | 3.1094625 | 3.203432 | 3.103655 | 3.09173 | 3.2428
K2O | 1.416206 | 1.453817 | 1.426427 | 1.409797 | 1.464509 | 1.551779 | 1.530463 | 1.353677 | 1.542018 | 1.521017 | 1.495684 | 1.530143 | 2.939488 | 0.0418 | 0.04112273 | 3.037064 | 1.458525 | 1.474934
Total | 100 | 100 | 100 | 100 | 100 | 100 | 100 | 100 | 100 | 100 | 100 | 100 | 100 | 100 | 100 | 100 | 100 | 100